## sheet1
Time | Untitled | Untitled 1
2025-07-24 15:55 | 123.117568 | -0.058544
2025-07-24 15:55 | 123.117568 | -0.069099
2025-07-24 15:55 | 123.204075 | -0.04799
2025-07-24 15:55 | 123.204075 | -0.04799
2025-07-24 15:55 | 123.312219 | -0.042713
2025-07-24 15:55 | 123.377156 | -0.042713
2025-07-24 15:55 | 123.448782 | -0.053267
2025-07-24 15:55 | 123.529739 | -0.04799
2025-07-24 15:55 | 123.529739 | -0.053267
2025-07-24 15:55 | 123.639216 | -0.037435
2025-07-24 15:55 | 123.706482 | -0.063822
2025-07-24 15:55 | 123.772791 | -0.053267
2025-07-24 15:55 | 123.854199 | -0.021604
2025-07-24 15:55 | 123.854199 | -0.04799
2025-07-24 15:55 | 123.965413 | -0.063822
2025-07-24 15:55 | 124.034124 | -0.063822
2025-07-24 15:55 | 124.10074 | -0.063822
2025-07-24 15:55 | 124.179873 | -0.042713
2025-07-24 15:55 | 124.260637 | -0.063822
2025-07-24 15:55 | 124.260637 | 0.047
2025-07-24 15:55 | 124.373892 | 0.416407
2025-07-24 15:55 | 124.443198 | 0.727763
2025-07-24 15:55 | 124.512429 | 0.981071
2025-07-24 15:55 | 124.58729 | 1.213269
2025-07-24 15:55 | 124.668408 | 1.456022
2025-07-24 15:55 | 124.749834 | 1.63017
2025-07-24 15:55 | 124.749834 | 1.814873
2025-07-24 15:55 | 124.857112 | 1.967913
2025-07-24 15:55 | 124.926025 | 2.099844
2025-07-24 15:55 | 124.99354 | 2.242329
2025-07-24 15:55 | 125.074622 | 2.332042
2025-07-24 15:55 | 125.155547 | 2.437587
2025-07-24 15:55 | 125.155547 | 2.522023
2025-07-24 15:55 | 125.267981 | 2.590627
2025-07-24 15:55 | 125.3374 | 2.669785
2025-07-24 15:55 | 125.404126 | 2.696171
2025-07-24 15:55 | 125.479583 | 2.706726
2025-07-24 15:55 | 125.560879 | 2.71728
2025-07-24 15:55 | 125.642764 | 2.653953
2025-07-24 15:55 | 125.642764 | 2.648676
2025-07-24 15:55 | 125.750281 | 2.611736
2025-07-24 15:55 | 125.822742 | 2.611736
2025-07-24 15:55 | 125.892036 | 2.564241
2025-07-24 15:55 | 125.968679 | 2.548409
2025-07-24 15:55 | 126.050212 | 2.537854
2025-07-24 15:55 | 126.132415 | 2.479805
2025-07-24 15:55 | 126.132415 | 2.458696
2025-07-24 15:55 | 126.238271 | 2.448141
2025-07-24 15:55 | 126.308494 | 2.405924
2025-07-24 15:55 | 126.380747 | 2.353151
2025-07-24 15:55 | 126.458936 | 2.342597
2025-07-24 15:55 | 126.539646 | 2.284547
2025-07-24 15:55 | 126.620562 | 2.258161
2025-07-24 15:55 | 126.620562 | 2.231775
2025-07-24 15:55 | 126.727227 | 2.194834
2025-07-24 15:55 | 126.797451 | 2.147339
2025-07-24 15:55 | 126.868643 | 2.12623
2025-07-24 15:55 | 126.949583 | 2.110398
2025-07-24 15:55 | 127.031265 | 2.084012
2025-07-24 15:55 | 127.031265 | 2.041794
2025-07-24 15:55 | 127.148198 | 2.025963
2025-07-24 15:55 | 127.219197 | 2.004854
2025-07-24 15:55 | 127.288875 | 1.97319
2025-07-24 15:55 | 127.359758 | 1.952081
2025-07-24 15:55 | 127.44137 | 1.925695
2025-07-24 15:55 | 127.522502 | 1.925695
2025-07-24 15:55 | 127.603601 | 1.894032
2025-07-24 15:55 | 127.603601 | 1.872923
2025-07-24 15:55 | 127.713572 | 1.867646
2025-07-24 15:55 | 127.78342 | 1.820151
2025-07-24 15:55 | 127.855115 | 1.825428
2025-07-24 15:55 | 127.928923 | 1.78321
2025-07-24 15:55 | 128.010552 | 1.777933
2025-07-24 15:55 | 128.092683 | 1.740992
2025-07-24 15:55 | 128.174526 | 1.735715
2025-07-24 15:55 | 128.174526 | 1.704051
2025-07-24 15:55 | 128.288433 | 1.68822
2025-07-24 15:55 | 128.359502 | 1.698774
2025-07-24 15:55 | 128.42876 | 1.667111
2025-07-24 15:55 | 128.504043 | 1.656556
2025-07-24 15:55 | 128.584866 | 1.656556
2025-07-24 15:55 | 128.665696 | 1.614339
2025-07-24 15:55 | 128.746965 | 1.598507
2025-07-24 15:55 | 128.746965 | 1.587952
2025-07-24 15:55 | 128.860532 | 1.561566
2025-07-24 15:55 | 128.930205 | 1.53518
2025-07-24 15:55 | 129.005679 | 1.514071
2025-07-24 15:55 | 129.079192 | 1.498239
2025-07-24 15:55 | 129.15543 | 1.47713
2025-07-24 15:55 | 129.237263 | 1.47713
2025-07-24 15:55 | 129.318201 | 1.450744
2025-07-24 15:55 | 129.399897 | 1.434913
2025-07-24 15:55 | 129.399897 | 1.424358
2025-07-24 15:55 | 129.480867 | 1.387417
2025-07-24 15:55 | 129.586912 | 1.361031
2025-07-24 15:55 | 129.661355 | 1.376863
2025-07-24 15:55 | 129.733699 | 1.355754
2025-07-24 15:55 | 129.808472 | 1.324091
2025-07-24 15:55 | 129.889407 | 1.297705
2025-07-24 15:55 | 129.970937 | 1.302982
2025-07-24 15:55 | 130.052488 | 1.28715
2025-07-24 15:55 | 130.133811 | 1.271318
2025-07-24 15:55 | 130.214995 | 1.244932
2025-07-24 15:55 | 130.214995 | 1.207992
2025-07-24 15:55 | 130.328105 | 1.213269
2025-07-24 15:55 | 130.401311 | 1.19216
2025-07-24 15:55 | 130.474756 | 1.155219
2025-07-24 15:55 | 130.546946 | 1.13411
2025-07-24 15:55 | 130.622009 | 1.128833
2025-07-24 15:55 | 130.703867 | 1.107724
2025-07-24 15:55 | 130.785469 | 1.065506
2025-07-24 15:55 | 130.866682 | 1.054952
2025-07-24 15:55 | 130.948213 | 1.033843
2025-07-24 15:55 | 130.948213 | 1.007457
2025-07-24 15:55 | 131.029185 | 0.991625
2025-07-24 15:55 | 131.138518 | 0.959962
2025-07-24 15:55 | 131.215415 | 0.923021
2025-07-24 15:55 | 131.293843 | 0.917744
2025-07-24 15:55 | 131.37094 | 0.875526
2025-07-24 15:55 | 131.447969 | 0.859694
2025-07-24 15:55 | 131.522029 | 0.843862
2025-07-24 15:55 | 131.6023 | 0.822754
2025-07-24 15:55 | 131.683953 | 0.769981
2025-07-24 15:55 | 131.766165 | 0.748872
2025-07-24 15:55 | 131.84832 | 0.717209
2025-07-24 15:55 | 131.930015 | 0.6961
2025-07-24 15:55 | 132.010662 | 0.674991
2025-07-24 15:55 | 132.092544 | 0.632773
2025-07-24 15:55 | 132.092544 | 0.60111
2025-07-24 15:55 | 132.173162 | 0.585278
2025-07-24 15:55 | 132.286375 | 0.54306
2025-07-24 15:55 | 132.363479 | 0.548337
2025-07-24 15:55 | 132.439768 | 0.511397
2025-07-24 15:55 | 132.515088 | 0.495565
2025-07-24 15:55 | 132.592644 | 0.490288
2025-07-24 15:55 | 132.669888 | 0.453347
2025-07-24 15:55 | 132.751121 | 0.426961
2025-07-24 15:55 | 132.831929 | 0.421684
2025-07-24 15:55 | 132.913669 | 0.374189
2025-07-24 15:55 | 132.999092 | 0.347803
2025-07-24 15:55 | 133.080874 | 0.316139
2025-07-24 15:55 | 133.162405 | 0.284476
2025-07-24 15:55 | 133.244045 | 0.263367
2025-07-24 15:55 | 133.244045 | 0.231703
2025-07-24 15:55 | 133.358162 | 0.236981
2025-07-24 15:55 | 133.437297 | 0.20004
2025-07-24 15:55 | 133.513281 | 0.157822
2025-07-24 15:55 | 133.593843 | 0.152545
2025-07-24 15:55 | 133.672493 | 0.136713
2025-07-24 15:55 | 133.753884 | 0.094495
2025-07-24 15:55 | 133.829368 | 0.094495
2025-07-24 15:55 | 133.906638 | 0.062832
2025-07-24 15:55 | 133.983015 | 0.020614
2025-07-24 15:55 | 134.06571 | 0.004782
2025-07-24 15:55 | 134.143472 | -0.037435
2025-07-24 15:55 | 134.223037 | -0.058544
2025-07-24 15:55 | 134.303223 | -0.04799
2025-07-24 15:55 | 134.385327 | -0.074376
2025-07-24 15:55 | 134.466533 | -0.032158
2025-07-24 15:55 | 134.548142 | -0.069099
2025-07-24 15:55 | 134.633496 | -0.063822
2025-07-24 15:55 | 134.714639 | -0.058544
2025-07-24 15:55 | 134.79585 | -0.058544
2025-07-24 15:55 | 134.877703 | -0.053267
2025-07-24 15:55 | 134.959885 | -0.058544
2025-07-24 15:55 | 135.040989 | -0.053267
2025-07-24 15:55 | 135.12228 | -0.04799
2025-07-24 15:55 | 135.203821 | -0.037435
2025-07-24 15:55 | 135.284653 | -0.058544
2025-07-24 15:55 | 135.366477 | -0.04799
2025-07-24 15:55 | 135.448296 | -0.026881
2025-07-24 15:55 | 135.530461 | -0.058544
2025-07-24 15:55 | 135.612007 | -0.04799
2025-07-24 15:55 | 135.692839 | -0.032158
2025-07-24 15:55 | 135.774653 | -0.053267
2025-07-24 15:55 | 135.855632 | -0.042713
2025-07-24 15:55 | 135.94113 | -0.063822
2025-07-24 15:56 | 135.94113 | -0.053267
2025-07-24 15:56 | 136.103032 | -0.04799
2025-07-24 15:56 | 136.183994 | -0.04799
2025-07-24 15:56 | 136.2652 | -0.042713
2025-07-24 15:56 | 136.2652 | -0.04799
2025-07-24 15:56 | 136.427112 | -0.053267
2025-07-24 15:56 | 136.509084 | -0.053267
2025-07-24 15:56 | 136.591045 | -0.053267
2025-07-24 15:56 | 136.672761 | -0.032158
2025-07-24 15:56 | 136.672761 | -0.04799
2025-07-24 15:56 | 136.789568 | -0.053267
2025-07-24 15:56 | 136.870825 | -0.058544
2025-07-24 15:56 | 136.952695 | -0.042713
2025-07-24 15:56 | 137.033923 | -0.032158
2025-07-24 15:56 | 137.113093 | -0.04799
2025-07-24 15:56 | 137.193682 | -0.032158
2025-07-24 15:56 | 137.277141 | -0.032158
2025-07-24 15:56 | 137.358982 | -0.021604
2025-07-24 15:56 | 137.441838 | -0.058544
2025-07-24 15:56 | 137.522886 | -0.042713
2025-07-24 15:56 | 137.57269 | -0.042713
2025-07-24 15:56 | 137.654092 | -0.032158
2025-07-24 15:56 | 137.735081 | -0.053267
2025-07-24 15:56 | 137.897302 | -0.04799
2025-07-24 15:56 | 137.978982 | -0.053267
2025-07-24 15:56 | 138.060779 | -0.053267
2025-07-24 15:56 | 138.143005 | -0.058544
2025-07-24 15:56 | 138.224854 | -0.058544
2025-07-24 15:56 | 138.305708 | -0.074376
2025-07-24 15:56 | 138.387563 | -0.037435
2025-07-24 15:56 | 138.469741 | -0.032158
2025-07-24 15:56 | 138.551848 | -0.058544
2025-07-24 15:56 | 138.633755 | -0.04799
2025-07-24 15:56 | 138.714951 | -0.058544
2025-07-24 15:56 | 138.796438 | -0.026881
2025-07-24 15:56 | 138.877327 | -0.063822
2025-07-24 15:56 | 138.958896 | -0.032158
2025-07-24 15:56 | 139.041399 | -0.037435
2025-07-24 15:56 | 139.204753 | -0.042713
2025-07-24 15:56 | 139.286865 | -0.053267
2025-07-24 15:56 | 139.369084 | -0.063822
2025-07-24 15:56 | 139.451597 | -0.053267
2025-07-24 15:56 | 139.534043 | -0.053267
2025-07-24 15:56 | 139.615891 | -0.032158
2025-07-24 15:56 | 139.698108 | -0.063822
2025-07-24 15:56 | 139.780256 | -0.032158
2025-07-24 15:56 | 139.862446 | -0.058544
2025-07-24 15:56 | 139.943589 | -0.063822
2025-07-24 15:56 | 140.024792 | -0.037435
2025-07-24 15:56 | 140.106672 | -0.04799
2025-07-24 15:56 | 140.188157 | -0.042713
2025-07-24 15:56 | 140.270647 | -0.053267
2025-07-24 15:56 | 140.35511 | -0.032158
2025-07-24 15:56 | 140.437927 | -0.063822
2025-07-24 15:56 | 140.523342 | -0.032158
2025-07-24 15:56 | 140.606445 | -0.032158
2025-07-24 15:56 | 140.695359 | -0.04799
2025-07-24 15:56 | 140.779192 | -0.058544
2025-07-24 15:56 | 140.864875 | -0.042713
2025-07-24 15:56 | 140.949954 | -0.053267
2025-07-24 15:56 | 141.039224 | -0.037435
2025-07-24 15:56 | 141.17261 | -0.042713
2025-07-24 15:56 | 141.254773 | -0.04799
2025-07-24 15:56 | 141.33728 | -0.058544
2025-07-24 15:56 | 141.419456 | -0.04799
2025-07-24 15:56 | 141.501597 | -0.053267