## sheet1
Time | Untitled | Untitled 1
2025-07-24 15:58 | 123.529585 | -0.04799
2025-07-24 15:58 | 123.529585 | -0.042713
2025-07-24 15:58 | 123.595222 | -0.037435
2025-07-24 15:58 | 123.661572 | -0.053267
2025-07-24 15:58 | 123.743418 | -0.04799
2025-07-24 15:58 | 123.743418 | -0.053267
2025-07-24 15:58 | 123.824246 | -0.04799
2025-07-24 15:58 | 123.924612 | -0.053267
2025-07-24 15:58 | 123.990044 | -0.04799
2025-07-24 15:58 | 124.068525 | -0.042713
2025-07-24 15:58 | 124.150623 | -0.058544
2025-07-24 15:58 | 124.150623 | -0.04799
2025-07-24 15:58 | 124.231592 | -0.053267
2025-07-24 15:58 | 124.33301 | -0.037435
2025-07-24 15:58 | 124.402966 | -0.026881
2025-07-24 15:58 | 124.477761 | -0.063822
2025-07-24 15:58 | 124.559421 | -0.095485
2025-07-24 15:58 | 124.559421 | -0.053267
2025-07-24 15:58 | 124.641714 | 0.031169
2025-07-24 15:58 | 124.749905 | 0.39002
2025-07-24 15:58 | 124.817034 | 0.648605
2025-07-24 15:58 | 124.887009 | 0.938853
2025-07-24 15:58 | 124.967883 | 1.181605
2025-07-24 15:58 | 125.048979 | 1.413804
2025-07-24 15:58 | 125.048979 | 1.59323
2025-07-24 15:58 | 125.155879 | 1.756824
2025-07-24 15:58 | 125.222056 | 1.904586
2025-07-24 15:58 | 125.292642 | 2.041794
2025-07-24 15:58 | 125.373796 | 2.179002
2025-07-24 15:58 | 125.454412 | 2.237052
2025-07-24 15:58 | 125.454412 | 2.353151
2025-07-24 15:58 | 125.565415 | 2.416478
2025-07-24 15:58 | 125.635352 | 2.458696
2025-07-24 15:58 | 125.703506 | 2.532577
2025-07-24 15:58 | 125.785 | 2.543132
2025-07-24 15:58 | 125.865913 | 2.590627
2025-07-24 15:58 | 125.865913 | 2.569518
2025-07-24 15:58 | 125.978596 | 2.537854
2025-07-24 15:58 | 126.048752 | 2.511468
2025-07-24 15:58 | 126.118079 | 2.495636
2025-07-24 15:58 | 126.192844 | 2.516745
2025-07-24 15:58 | 126.274385 | 2.490359
2025-07-24 15:58 | 126.356296 | 2.479805
2025-07-24 15:58 | 126.356296 | 2.442864
2025-07-24 15:58 | 126.469116 | 2.427032
2025-07-24 15:58 | 126.539089 | 2.400646
2025-07-24 15:58 | 126.610886 | 2.363706
2025-07-24 15:58 | 126.681262 | 2.337319
2025-07-24 15:58 | 126.763096 | 2.300379
2025-07-24 15:58 | 126.843691 | 2.231775
2025-07-24 15:58 | 126.843691 | 2.226498
2025-07-24 15:58 | 126.924617 | 2.200111
2025-07-24 15:58 | 127.028049 | 2.157894
2025-07-24 15:58 | 127.10199 | 2.131507
2025-07-24 15:58 | 127.17333 | 2.110398
2025-07-24 15:58 | 127.254324 | 2.08929
2025-07-24 15:58 | 127.339822 | 2.057626
2025-07-24 15:58 | 127.339822 | 2.047072
2025-07-24 15:58 | 127.44824 | 2.010131
2025-07-24 15:58 | 127.518816 | 1.967913
2025-07-24 15:58 | 127.589951 | 1.97319
2025-07-24 15:58 | 127.664624 | 1.93625
2025-07-24 15:58 | 127.746108 | 1.888755
2025-07-24 15:58 | 127.827349 | 1.909864
2025-07-24 15:58 | 127.909531 | 1.883477
2025-07-24 15:58 | 127.909531 | 1.867646
2025-07-24 15:58 | 128.023594 | 1.846537
2025-07-24 15:58 | 128.097329 | 1.84126
2025-07-24 15:58 | 128.168491 | 1.804319
2025-07-24 15:58 | 128.240464 | 1.788487
2025-07-24 15:58 | 128.316597 | 1.756824
2025-07-24 15:58 | 128.401458 | 1.762101
2025-07-24 15:58 | 128.482893 | 1.751547
2025-07-24 15:58 | 128.482893 | 1.719883
2025-07-24 15:58 | 128.564045 | 1.677665
2025-07-24 15:58 | 128.671221 | 1.667111
2025-07-24 15:58 | 128.743301 | 1.651279
2025-07-24 15:58 | 128.813784 | 1.646002
2025-07-24 15:58 | 128.88886 | 1.624893
2025-07-24 15:58 | 128.969592 | 1.609061
2025-07-24 15:58 | 129.050872 | 1.59323
2025-07-24 15:58 | 129.131887 | 1.561566
2025-07-24 15:58 | 129.213044 | 1.551012
2025-07-24 15:58 | 129.213044 | 1.508794
2025-07-24 15:58 | 129.319775 | 1.492962
2025-07-24 15:58 | 129.393003 | 1.492962
2025-07-24 15:58 | 129.463125 | 1.456022
2025-07-24 15:58 | 129.538669 | 1.461299
2025-07-24 15:58 | 129.619648 | 1.429635
2025-07-24 15:58 | 129.701189 | 1.424358
2025-07-24 15:58 | 129.782732 | 1.413804
2025-07-24 15:58 | 129.863933 | 1.392695
2025-07-24 15:58 | 129.863933 | 1.371586
2025-07-24 15:58 | 129.977449 | 1.324091
2025-07-24 15:58 | 130.052693 | 1.324091
2025-07-24 15:58 | 130.125693 | 1.292427
2025-07-24 15:58 | 130.213528 | 1.28715
2025-07-24 15:58 | 130.288799 | 1.260764
2025-07-24 15:58 | 130.364158 | 1.260764
2025-07-24 15:58 | 130.438723 | 1.234378
2025-07-24 15:58 | 130.517913 | 1.218546
2025-07-24 15:58 | 130.599043 | 1.186883
2025-07-24 15:58 | 130.680996 | 1.176328
2025-07-24 15:58 | 130.762539 | 1.171051
2025-07-24 15:58 | 130.847854 | 1.139388
2025-07-24 15:58 | 130.847854 | 1.139388
2025-07-24 15:58 | 130.961152 | 1.113001
2025-07-24 15:58 | 131.034829 | 1.091892
2025-07-24 15:58 | 131.112217 | 1.076061
2025-07-24 15:58 | 131.187781 | 1.065506
2025-07-24 15:58 | 131.263315 | 1.044397
2025-07-24 15:58 | 131.340046 | 1.007457
2025-07-24 15:58 | 131.418875 | 0.996902
2025-07-24 15:59 | 131.500244 | 0.959962
2025-07-24 15:59 | 131.582466 | 0.949407
2025-07-24 15:59 | 131.66425 | 0.928298
2025-07-24 15:59 | 131.74613 | 0.917744
2025-07-24 15:59 | 131.827354 | 0.875526
2025-07-24 15:59 | 131.908462 | 0.854417
2025-07-24 15:59 | 131.990164 | 0.812199
2025-07-24 15:59 | 132.070852 | 0.79109
2025-07-24 15:59 | 132.070852 | 0.748872
2025-07-24 15:59 | 132.152424 | 0.722486
2025-07-24 15:59 | 132.261731 | 0.717209
2025-07-24 15:59 | 132.335649 | 0.669714
2025-07-24 15:59 | 132.416072 | 0.664437
2025-07-24 15:59 | 132.491028 | 0.63805
2025-07-24 15:59 | 132.567163 | 0.606387
2025-07-24 15:59 | 132.641921 | 0.574724
2025-07-24 15:59 | 132.721714 | 0.564169
2025-07-24 15:59 | 132.802964 | 0.537783
2025-07-24 15:59 | 132.883999 | 0.495565
2025-07-24 15:59 | 132.965017 | 0.485011
2025-07-24 15:59 | 133.050623 | 0.458624
2025-07-24 15:59 | 133.131394 | 0.405852
2025-07-24 15:59 | 133.212925 | 0.405852
2025-07-24 15:59 | 133.294585 | 0.337248
2025-07-24 15:59 | 133.375605 | 0.321416
2025-07-24 15:59 | 133.457979 | 0.289753
2025-07-24 15:59 | 133.540105 | 0.279199
2025-07-24 15:59 | 133.621289 | 0.25809
2025-07-24 15:59 | 133.621289 | 0.215872
2025-07-24 15:59 | 133.733982 | 0.194763
2025-07-24 15:59 | 133.813911 | 0.173654
2025-07-24 15:59 | 133.894197 | 0.136713
2025-07-24 15:59 | 133.972478 | 0.115604
2025-07-24 15:59 | 134.050994 | 0.099773
2025-07-24 15:59 | 134.127073 | 0.047
2025-07-24 15:59 | 134.208196 | 0.036446
2025-07-24 15:59 | 134.287112 | -0.000495
2025-07-24 15:59 | 134.367175 | -0.016327
2025-07-24 15:59 | 134.446455 | -0.032158
2025-07-24 15:59 | 134.527883 | -0.04799
2025-07-24 15:59 | 134.608391 | -0.037435
2025-07-24 15:59 | 134.686213 | -0.063822
2025-07-24 15:59 | 134.765452 | -0.053267
2025-07-24 15:59 | 134.845818 | -0.053267
2025-07-24 15:59 | 134.927073 | -0.063822
2025-07-24 15:59 | 135.008425 | -0.032158
2025-07-24 15:59 | 135.090203 | -0.058544
2025-07-24 15:59 | 135.172354 | -0.032158
2025-07-24 15:59 | 135.254539 | -0.04799
2025-07-24 15:59 | 135.336721 | -0.053267
2025-07-24 15:59 | 135.418887 | -0.037435
2025-07-24 15:59 | 135.500139 | -0.04799
2025-07-24 15:59 | 135.581201 | -0.053267
2025-07-24 15:59 | 135.662542 | -0.053267
2025-07-24 15:59 | 135.744104 | -0.042713
2025-07-24 15:59 | 135.825339 | -0.042713
2025-07-24 15:59 | 135.907078 | -0.053267
2025-07-24 15:59 | 135.988882 | -0.042713
2025-07-24 15:59 | 136.070129 | -0.053267
2025-07-24 15:59 | 136.152112 | -0.053267
2025-07-24 15:59 | 136.233303 | -0.026881
2025-07-24 15:59 | 136.314419 | -0.058544
2025-07-24 15:59 | 136.399939 | -0.042713