## sheet1
Time | Untitled | Untitled 1
2025-07-24 15:19 | 123.190059 | -0.058544
2025-07-24 15:19 | 123.190059 | -0.04799
2025-07-24 15:19 | 123.272288 | -0.032158
2025-07-24 15:19 | 123.354302 | -0.058544
2025-07-24 15:19 | 123.354302 | -0.042713
2025-07-24 15:19 | 123.458027 | -0.04799
2025-07-24 15:19 | 123.524053 | -0.053267
2025-07-24 15:19 | 123.600803 | -0.04799
2025-07-24 15:19 | 123.681965 | -0.058544
2025-07-24 15:19 | 123.681965 | -0.037435
2025-07-24 15:19 | 123.763494 | -0.063822
2025-07-24 15:19 | 123.868923 | -0.032158
2025-07-24 15:19 | 123.93656 | -0.053267
2025-07-24 15:19 | 124.008865 | -0.042713
2025-07-24 15:19 | 124.091309 | -0.04799
2025-07-24 15:19 | 124.173105 | -0.053267
2025-07-24 15:19 | 124.173105 | -0.042713
2025-07-24 15:19 | 124.27655 | 0.041723
2025-07-24 15:19 | 124.344221 | 0.236981
2025-07-24 15:19 | 124.417026 | 0.416407
2025-07-24 15:19 | 124.498872 | 0.569446
2025-07-24 15:19 | 124.498872 | 0.727763
2025-07-24 15:19 | 124.580713 | 0.870249
2025-07-24 15:19 | 124.691787 | 0.970516
2025-07-24 15:19 | 124.760068 | 1.070784
2025-07-24 15:19 | 124.826768 | 1.160496
2025-07-24 15:19 | 124.907363 | 1.239655
2025-07-24 15:19 | 124.98929 | 1.292427
2025-07-24 15:19 | 124.98929 | 1.38214
2025-07-24 15:19 | 125.071145 | 1.44019
2025-07-24 15:19 | 125.174912 | 1.413804
2025-07-24 15:19 | 125.246794 | 1.308259
2025-07-24 15:19 | 125.31708 | 1.281873
2025-07-24 15:19 | 125.398943 | 1.302982
2025-07-24 15:19 | 125.48082 | 1.339922
2025-07-24 15:19 | 125.5623 | 1.355754
2025-07-24 15:19 | 125.5623 | 1.366309
2025-07-24 15:19 | 125.674751 | 1.387417
2025-07-24 15:19 | 125.748179 | 1.397972
2025-07-24 15:19 | 125.820286 | 1.397972
2025-07-24 15:19 | 125.893494 | 1.387417
2025-07-24 15:19 | 125.971035 | 1.371586
2025-07-24 15:19 | 126.053132 | 1.339922
2025-07-24 15:19 | 126.134912 | 1.339922
2025-07-24 15:19 | 126.21626 | 1.334645
2025-07-24 15:19 | 126.21626 | 1.324091
2025-07-24 15:19 | 126.298276 | 1.302982
2025-07-24 15:19 | 126.404536 | 1.276596
2025-07-24 15:19 | 126.478425 | 1.28715
2025-07-24 15:19 | 126.553784 | 1.28715
2025-07-24 15:19 | 126.628906 | 1.28715
2025-07-24 15:19 | 126.706052 | 1.281873
2025-07-24 15:19 | 126.788066 | 1.297705
2025-07-24 15:19 | 126.869534 | 1.234378
2025-07-24 15:19 | 126.951082 | 1.234378
2025-07-24 15:19 | 127.03325 | 1.239655
2025-07-24 15:19 | 127.114695 | 1.181605
2025-07-24 15:19 | 127.114695 | 1.171051
2025-07-24 15:19 | 127.196057 | 1.181605
2025-07-24 15:19 | 127.30207 | 1.144665
2025-07-24 15:19 | 127.379407 | 1.155219
2025-07-24 15:19 | 127.453853 | 1.13411
2025-07-24 15:19 | 127.533779 | 1.128833
2025-07-24 15:19 | 127.61075 | 1.13411
2025-07-24 15:19 | 127.686448 | 1.118279
2025-07-24 15:19 | 127.768633 | 1.091892
2025-07-24 15:19 | 127.850088 | 1.091892
2025-07-24 15:19 | 127.931643 | 1.070784
2025-07-24 15:19 | 127.931643 | 1.060229
2025-07-24 15:19 | 128.013677 | 1.054952
2025-07-24 15:19 | 128.121292 | 1.033843
2025-07-24 15:19 | 128.198342 | 1.023288
2025-07-24 15:19 | 128.27189 | 1.007457
2025-07-24 15:19 | 128.343708 | 1.002179
2025-07-24 15:19 | 128.422449 | 1.002179
2025-07-24 15:19 | 128.504148 | 0.975793
2025-07-24 15:19 | 128.586108 | 0.986348
2025-07-24 15:19 | 128.667087 | 0.975793
2025-07-24 15:19 | 128.748467 | 0.954684
2025-07-24 15:19 | 128.829683 | 0.959962
2025-07-24 15:19 | 128.829683 | 0.923021
2025-07-24 15:19 | 128.940801 | 0.933575
2025-07-24 15:19 | 129.013604 | 0.94413
2025-07-24 15:19 | 129.088149 | 0.896635
2025-07-24 15:19 | 129.166323 | 0.896635
2025-07-24 15:19 | 129.255916 | 0.870249
2025-07-24 15:19 | 129.33877 | 0.880803
2025-07-24 15:19 | 129.417039 | 0.838585
2025-07-24 15:19 | 129.493074 | 0.854417
2025-07-24 15:19 | 129.56793 | 0.838585
2025-07-24 15:19 | 129.645417 | 0.843862
2025-07-24 15:19 | 129.727495 | 0.828031
2025-07-24 15:19 | 129.80918 | 0.817476
2025-07-24 15:19 | 129.891445 | 0.796367
2025-07-24 15:19 | 129.972271 | 0.801645
2025-07-24 15:19 | 130.054556 | 0.801645
2025-07-24 15:19 | 130.054556 | 0.806922
2025-07-24 15:19 | 130.136577 | 0.785813
2025-07-24 15:19 | 130.246157 | 0.780536
2025-07-24 15:19 | 130.322512 | 0.769981
2025-07-24 15:19 | 130.399575 | 0.748872
2025-07-24 15:19 | 130.473257 | 0.743595
2025-07-24 15:19 | 130.549319 | 0.701377
2025-07-24 15:19 | 130.628408 | 0.669714
2025-07-24 15:19 | 130.710862 | 0.659159
2025-07-24 15:19 | 130.792693 | 0.648605
2025-07-24 15:19 | 130.87374 | 0.606387
2025-07-24 15:19 | 130.955522 | 0.606387
2025-07-24 15:19 | 131.037988 | 0.580001
2025-07-24 15:19 | 131.119353 | 0.564169
2025-07-24 15:19 | 131.200886 | 0.553615
2025-07-24 15:19 | 131.282747 | 0.548337
2025-07-24 15:19 | 131.364907 | 0.521951
2025-07-24 15:19 | 131.364907 | 0.511397
2025-07-24 15:19 | 131.446106 | 0.500842
2025-07-24 15:19 | 131.554031 | 0.474456
2025-07-24 15:19 | 131.631331 | 0.469179
2025-07-24 15:19 | 131.713494 | 0.437516
2025-07-24 15:19 | 131.790867 | 0.432238
2025-07-24 15:19 | 131.867568 | 0.395298
2025-07-24 15:19 | 131.945046 | 0.405852
2025-07-24 15:19 | 132.020088 | 0.379466
2025-07-24 15:19 | 132.100962 | 0.347803
2025-07-24 15:19 | 132.182554 | 0.326694
2025-07-24 15:19 | 132.264783 | 0.310862
2025-07-24 15:19 | 132.347266 | 0.310862
2025-07-24 15:19 | 132.429463 | 0.316139
2025-07-24 15:19 | 132.511992 | 0.284476
2025-07-24 15:19 | 132.592959 | 0.273921
2025-07-24 15:19 | 132.675366 | 0.25809
2025-07-24 15:19 | 132.756953 | 0.231703
2025-07-24 15:19 | 132.756953 | 0.215872
2025-07-24 15:19 | 132.870334 | 0.226426
2025-07-24 15:19 | 132.952239 | 0.20004
2025-07-24 15:19 | 133.032424 | 0.194763
2025-07-24 15:19 | 133.11364 | 0.147268
2025-07-24 15:19 | 133.192251 | 0.157822
2025-07-24 15:19 | 133.27019 | 0.126159
2025-07-24 15:19 | 133.348926 | 0.099773
2025-07-24 15:19 | 133.428403 | 0.089218
2025-07-24 15:19 | 133.508726 | 0.094495
2025-07-24 15:19 | 133.586091 | 0.057555
2025-07-24 15:19 | 133.667078 | 0.057555
2025-07-24 15:19 | 133.74415 | 0.031169
2025-07-24 15:19 | 133.823389 | 0.01006
2025-07-24 15:19 | 133.903 | 0.004782
2025-07-24 15:19 | 133.982395 | 0.01006
2025-07-24 15:19 | 134.063538 | -0.016327
2025-07-24 15:19 | 134.144834 | -0.032158
2025-07-24 15:19 | 134.226619 | -0.042713
2025-07-24 15:19 | 134.307595 | -0.04799
2025-07-24 15:19 | 134.389827 | -0.037435
2025-07-24 15:19 | 134.471641 | -0.026881
2025-07-24 15:19 | 134.55699 | -0.063822
2025-07-24 15:19 | 134.642205 | -0.058544
2025-07-24 15:19 | 134.723784 | -0.037435
2025-07-24 15:19 | 134.805686 | -0.042713
2025-07-24 15:19 | 134.887217 | -0.032158
2025-07-24 15:20 | 134.969065 | -0.053267
2025-07-24 15:20 | 135.051331 | -0.042713
2025-07-24 15:20 | 135.136741 | -0.042713
2025-07-24 15:20 | 135.218215 | -0.053267
2025-07-24 15:20 | 135.299407 | -0.04799
2025-07-24 15:20 | 135.38114 | -0.058544
2025-07-24 15:20 | 135.462476 | -0.04799
2025-07-24 15:20 | 135.543831 | -0.037435
2025-07-24 15:20 | 135.543831 | -0.04799
2025-07-24 15:20 | 135.625767 | -0.04799
2025-07-24 15:20 | 135.707754 | -0.04799
2025-07-24 15:20 | 135.789783 | -0.037435
2025-07-24 15:20 | 135.953572 | -0.032158
2025-07-24 15:20 | 136.034402 | -0.042713
2025-07-24 15:20 | 136.034402 | -0.04799