## sheet1
Time | Untitled | Untitled 1
2025-07-24 15:56 | 123.606384 | -0.021604
2025-07-24 15:56 | 123.636084 | -0.053267
2025-07-24 15:56 | 123.704402 | -0.04799
2025-07-24 15:56 | 123.704402 | -0.042713
2025-07-24 15:56 | 123.816218 | -0.042713
2025-07-24 15:56 | 123.883623 | -0.053267
2025-07-24 15:56 | 123.955134 | -0.04799
2025-07-24 15:56 | 124.032419 | -0.053267
2025-07-24 15:56 | 124.114275 | -0.042713
2025-07-24 15:56 | 124.114275 | -0.042713
2025-07-24 15:56 | 124.19616 | -0.037435
2025-07-24 15:56 | 124.297349 | -0.042713
2025-07-24 15:56 | 124.366897 | -0.053267
2025-07-24 15:56 | 124.442661 | -0.04799
2025-07-24 15:56 | 124.524202 | 0.273921
2025-07-24 15:56 | 124.524202 | 0.580001
2025-07-24 15:56 | 124.637935 | 0.854417
2025-07-24 15:56 | 124.708489 | 1.118279
2025-07-24 15:56 | 124.775547 | 1.355754
2025-07-24 15:56 | 124.852551 | 1.572121
2025-07-24 15:56 | 124.935017 | 1.762101
2025-07-24 15:56 | 124.935017 | 1.920418
2025-07-24 15:56 | 125.017512 | 2.062903
2025-07-24 15:56 | 125.12071 | 2.18428
2025-07-24 15:56 | 125.190313 | 2.289824
2025-07-24 15:56 | 125.264426 | 2.395369
2025-07-24 15:56 | 125.345908 | 2.485082
2025-07-24 15:56 | 125.427129 | 2.522023
2025-07-24 15:56 | 125.427129 | 2.569518
2025-07-24 15:56 | 125.533145 | 2.595904
2025-07-24 15:56 | 125.603743 | 2.601181
2025-07-24 15:56 | 125.674612 | 2.580072
2025-07-24 15:56 | 125.754211 | 2.5273
2025-07-24 15:56 | 125.835708 | 2.522023
2025-07-24 15:56 | 125.917898 | 2.474528
2025-07-24 15:56 | 125.917898 | 2.463973
2025-07-24 15:56 | 126.025476 | 2.474528
2025-07-24 15:56 | 126.093162 | 2.427032
2025-07-24 15:56 | 126.163721 | 2.427032
2025-07-24 15:56 | 126.24595 | 2.416478
2025-07-24 15:56 | 126.328442 | 2.416478
2025-07-24 15:56 | 126.328442 | 2.363706
2025-07-24 15:56 | 126.43927 | 2.353151
2025-07-24 15:56 | 126.509531 | 2.347874
2025-07-24 15:56 | 126.582637 | 2.316211
2025-07-24 15:56 | 126.660017 | 2.268715
2025-07-24 15:56 | 126.745396 | 2.242329
2025-07-24 15:56 | 126.745396 | 2.18428
2025-07-24 15:56 | 126.827852 | 2.131507
2025-07-24 15:56 | 126.932891 | 2.115676
2025-07-24 15:56 | 127.004109 | 2.105121
2025-07-24 15:56 | 127.074087 | 2.052349
2025-07-24 15:56 | 127.155098 | 2.047072
2025-07-24 15:56 | 127.236497 | 2.020685
2025-07-24 15:56 | 127.317766 | 1.989022
2025-07-24 15:56 | 127.398752 | 1.97319
2025-07-24 15:56 | 127.398752 | 1.97319
2025-07-24 15:56 | 127.511904 | 1.952081
2025-07-24 15:56 | 127.585059 | 1.920418
2025-07-24 15:56 | 127.659458 | 1.888755
2025-07-24 15:56 | 127.730747 | 1.867646
2025-07-24 15:56 | 127.808079 | 1.872923
2025-07-24 15:56 | 127.890291 | 1.835982
2025-07-24 15:56 | 127.972412 | 1.809596
2025-07-24 15:56 | 127.972412 | 1.799042
2025-07-24 15:56 | 128.054287 | 1.793764
2025-07-24 15:56 | 128.161272 | 1.762101
2025-07-24 15:56 | 128.234062 | 1.730438
2025-07-24 15:56 | 128.304978 | 1.719883
2025-07-24 15:56 | 128.38647 | 1.719883
2025-07-24 15:56 | 128.467991 | 1.677665
2025-07-24 15:56 | 128.549199 | 1.677665
2025-07-24 15:56 | 128.63061 | 1.656556
2025-07-24 15:56 | 128.63061 | 1.635447
2025-07-24 15:56 | 128.740952 | 1.603784
2025-07-24 15:56 | 128.815732 | 1.59323
2025-07-24 15:56 | 128.888433 | 1.566843
2025-07-24 15:56 | 128.961973 | 1.540457
2025-07-24 15:56 | 129.04137 | 1.529903
2025-07-24 15:56 | 129.123337 | 1.508794
2025-07-24 15:56 | 129.205061 | 1.492962
2025-07-24 15:56 | 129.28658 | 1.466576
2025-07-24 15:56 | 129.368525 | 1.456022
2025-07-24 15:56 | 129.368525 | 1.424358
2025-07-24 15:56 | 129.482566 | 1.403249
2025-07-24 15:56 | 129.556023 | 1.403249
2025-07-24 15:56 | 129.630742 | 1.397972
2025-07-24 15:56 | 129.70311 | 1.361031
2025-07-24 15:56 | 129.780874 | 1.3452
2025-07-24 15:56 | 129.856084 | 1.329368
2025-07-24 15:56 | 129.937449 | 1.318813
2025-07-24 15:56 | 130.018127 | 1.281873
2025-07-24 15:56 | 130.099248 | 1.260764
2025-07-24 15:56 | 130.180916 | 1.266041
2025-07-24 15:56 | 130.180916 | 1.250209
2025-07-24 15:56 | 130.266416 | 1.218546
2025-07-24 15:56 | 130.37488 | 1.213269
2025-07-24 15:56 | 130.453013 | 1.207992
2025-07-24 15:56 | 130.52802 | 1.155219
2025-07-24 15:56 | 130.601804 | 1.139388
2025-07-24 15:56 | 130.675356 | 1.128833
2025-07-24 15:56 | 130.755842 | 1.107724
2025-07-24 15:57 | 130.83677 | 1.086615
2025-07-24 15:57 | 130.918296 | 1.060229
2025-07-24 15:57 | 130.999656 | 1.049675
2025-07-24 15:57 | 131.081248 | 1.023288
2025-07-24 15:57 | 131.163096 | 1.002179
2025-07-24 15:57 | 131.244912 | 0.986348
2025-07-24 15:57 | 131.244912 | 0.970516
2025-07-24 15:57 | 131.325854 | 0.933575
2025-07-24 15:57 | 131.439072 | 0.901912
2025-07-24 15:57 | 131.514934 | 0.870249
2025-07-24 15:57 | 131.590317 | 0.854417
2025-07-24 15:57 | 131.66627 | 0.806922
2025-07-24 15:57 | 131.74356 | 0.796367
2025-07-24 15:57 | 131.821528 | 0.769981
2025-07-24 15:57 | 131.901917 | 0.738318
2025-07-24 15:57 | 131.987214 | 0.706654
2025-07-24 15:57 | 132.067881 | 0.685545
2025-07-24 15:57 | 132.148762 | 0.669714
2025-07-24 15:57 | 132.233701 | 0.643328
2025-07-24 15:57 | 132.314912 | 0.622219
2025-07-24 15:57 | 132.314912 | 0.574724
2025-07-24 15:57 | 132.395696 | 0.574724
2025-07-24 15:57 | 132.476763 | 0.527228
2025-07-24 15:57 | 132.587251 | 0.495565
2025-07-24 15:57 | 132.663403 | 0.469179
2025-07-24 15:57 | 132.742869 | 0.458624
2025-07-24 15:57 | 132.822026 | 0.416407
2025-07-24 15:57 | 132.89613 | 0.405852
2025-07-24 15:57 | 132.973372 | 0.379466
2025-07-24 15:57 | 133.050066 | 0.347803
2025-07-24 15:57 | 133.129941 | 0.321416
2025-07-24 15:57 | 133.211172 | 0.284476
2025-07-24 15:57 | 133.292207 | 0.247535
2025-07-24 15:57 | 133.374241 | 0.247535
2025-07-24 15:57 | 133.456138 | 0.205317
2025-07-24 15:57 | 133.538372 | 0.184208
2025-07-24 15:57 | 133.620442 | 0.20004
2025-07-24 15:57 | 133.701238 | 0.131436
2025-07-24 15:57 | 133.782419 | 0.115604
2025-07-24 15:57 | 133.864385 | 0.083941
2025-07-24 15:57 | 133.946035 | 0.057555
2025-07-24 15:57 | 134.031167 | 0.052277
2025-07-24 15:57 | 134.112104 | 0.031169
2025-07-24 15:57 | 134.197517 | -0.021604
2025-07-24 15:57 | 134.278928 | -0.011049
2025-07-24 15:57 | 134.278928 | -0.053267
2025-07-24 15:57 | 134.392468 | -0.058544
2025-07-24 15:57 | 134.469656 | -0.037435
2025-07-24 15:57 | 134.548296 | -0.04799
2025-07-24 15:57 | 134.627095 | -0.04799
2025-07-24 15:57 | 134.705156 | -0.042713
2025-07-24 15:57 | 134.789519 | -0.04799
2025-07-24 15:57 | 134.868171 | -0.053267
2025-07-24 15:57 | 134.95064 | -0.04799
2025-07-24 15:57 | 135.029631 | -0.037435
2025-07-24 15:57 | 135.110151 | -0.058544
2025-07-24 15:57 | 135.190322 | -0.032158
2025-07-24 15:57 | 135.271592 | -0.042713
2025-07-24 15:57 | 135.351194 | -0.04799
2025-07-24 15:57 | 135.432734 | -0.042713
2025-07-24 15:57 | 135.509758 | -0.04799
2025-07-24 15:57 | 135.591709 | -0.053267
2025-07-24 15:57 | 135.672341 | -0.04799