## sheet1
Time | Untitled | Untitled 1
2025-10-03 11:57 | -1.488503 | -12.248953
2025-10-03 11:57 | -1.452227 | -11.341269
2025-10-03 11:57 | -1.38606 | -9.552287
2025-10-03 11:57 | -1.282988 | -8.159097
2025-10-03 11:57 | -1.179919 | -6.934779
2025-10-03 11:57 | -1.078352 | -5.763234
2025-10-03 11:57 | -0.976465 | -4.697232
2025-10-03 11:57 | -0.873804 | -3.858152
2025-10-03 11:57 | -0.767024 | -3.108785
2025-10-03 11:57 | -0.66426 | -2.47024
2025-10-03 11:57 | -0.459666 | -1.847526
2025-10-03 11:57 | -0.357412 | -1.362021
2025-10-03 11:57 | -0.255093 | -0.971506
2025-10-03 11:57 | -0.152368 | -0.623208
2025-10-03 11:57 | -0.050469 | -0.269634
2025-10-03 11:57 | 0.051418 | -0.011049
2025-10-03 11:57 | 0.154612 | 0.226426
2025-10-03 11:57 | 0.256519 | 0.437516
2025-10-03 11:57 | 0.359607 | 0.669714
2025-10-03 11:57 | 0.462708 | 0.828031
2025-10-03 11:57 | 0.565022 | 0.981071
2025-10-03 11:57 | 0.667358 | 1.13411
2025-10-03 11:57 | 0.769602 | 1.276596
2025-10-03 11:57 | 0.871504 | 1.392695
2025-10-03 11:57 | 0.974617 | 1.471853
2025-10-03 11:57 | 1.178826 | 1.59323
2025-10-03 11:57 | 1.279956 | 1.698774
2025-10-03 11:57 | 1.38272 | 1.762101
2025-10-03 11:57 | 1.485393 | 1.851814
2025-10-03 11:57 | 1.587717 | 1.920418
2025-10-03 11:57 | 1.690439 | 1.994299
2025-10-03 11:57 | 1.791536 | 2.08929
2025-10-03 11:57 | 1.893826 | 2.131507
2025-10-03 11:57 | 1.99613 | 2.189557
2025-10-03 11:57 | 2.098884 | 2.247607
2025-10-03 11:57 | 2.303867 | 2.268715
2025-10-03 11:57 | 2.40582 | 2.342597
2025-10-03 11:57 | 2.507268 | 2.363706
2025-10-03 11:57 | 2.61002 | 2.421755
2025-10-03 11:57 | 2.713127 | 2.458696
2025-10-03 11:57 | 2.815037 | 2.474528
2025-10-03 11:57 | 2.916875 | 2.495636
2025-10-03 11:57 | 3.01926 | 2.537854
2025-10-03 11:57 | 3.121577 | 2.532577
2025-10-03 11:57 | 3.224258 | 2.558963
2025-10-03 11:57 | 3.326926 | 2.585349
2025-10-03 11:57 | 3.429253 | 2.62229
2025-10-03 11:57 | 3.633447 | 2.606458
2025-10-03 11:57 | 3.735771 | 2.611736
2025-10-03 11:57 | 3.837341 | 2.638122
2025-10-03 11:57 | 4.246567 | 2.638122
2025-10-03 11:57 | 4.349631 | 2.643399
2025-10-03 11:57 | 4.554724 | 2.648676
2025-10-03 11:57 | 4.657361 | 2.611736
2025-10-03 11:57 | 4.759661 | 2.606458
2025-10-03 11:57 | 4.861609 | 2.580072
2025-10-03 11:57 | 4.964309 | 2.590627
2025-10-03 11:57 | 5.067056 | 2.553686
2025-10-03 11:57 | 5.170154 | 2.564241
2025-10-03 11:57 | 5.272446 | 2.543132
2025-10-03 11:57 | 5.375193 | 2.522023
2025-10-03 11:57 | 5.477034 | 2.506191
2025-10-03 11:57 | 5.680513 | 2.516745
2025-10-03 11:57 | 5.783584 | 2.46925
2025-10-03 11:57 | 5.886313 | 2.421755
2025-10-03 11:57 | 5.988979 | 2.400646
2025-10-03 11:57 | 6.090107 | 2.384815
2025-10-03 11:57 | 6.193245 | 2.332042
2025-10-03 11:57 | 6.295542 | 2.326765
2025-10-03 11:57 | 6.397014 | 2.310933
2025-10-03 11:57 | 6.499727 | 2.263438
2025-10-03 11:57 | 6.602549 | 2.22122
2025-10-03 11:57 | 6.806279 | 2.205389
2025-10-03 11:57 | 6.907825 | 2.157894
2025-10-03 11:57 | 7.010073 | 2.12623
2025-10-03 11:57 | 7.112395 | 2.110398
2025-10-03 11:57 | 7.214365 | 2.057626
2025-10-03 11:57 | 7.317017 | 2.015408
2025-10-03 11:57 | 7.4201 | 1.989022
2025-10-03 11:57 | 7.52323 | 1.93625
2025-10-03 11:57 | 7.728716 | 1.904586
2025-10-03 11:57 | 7.835442 | 1.920418
2025-10-03 11:57 | 7.937356 | 1.851814
2025-10-03 11:57 | 8.039255 | 1.799042
2025-10-03 11:57 | 8.141162 | 1.746269
2025-10-03 11:57 | 8.243049 | 1.719883
2025-10-03 11:57 | 8.345325 | 1.682943
2025-10-03 11:57 | 8.447622 | 1.672388
2025-10-03 11:57 | 8.651921 | 1.624893
2025-10-03 11:57 | 8.754558 | 1.566843
2025-10-03 11:57 | 8.856553 | 1.519348
2025-10-03 11:57 | 8.95845 | 1.529903
2025-10-03 11:57 | 9.060657 | 1.450744
2025-10-03 11:57 | 9.163425 | 1.413804
2025-10-03 11:57 | 9.264546 | 1.392695
2025-10-03 11:57 | 9.468755 | 1.38214
2025-10-03 11:57 | 9.570222 | 1.324091
2025-10-03 11:57 | 9.672515 | 1.281873
2025-10-03 11:57 | 9.774478 | 1.255487
2025-10-03 11:57 | 9.877573 | 1.229101
2025-10-03 11:57 | 9.979927 | 1.207992
2025-10-03 11:57 | 10.082629 | 1.171051
2025-10-03 11:57 | 10.288032 | 1.128833
2025-10-03 11:57 | 10.391147 | 1.123556
2025-10-03 11:57 | 10.493462 | 1.065506
2025-10-03 11:57 | 10.595361 | 1.060229
2025-10-03 11:57 | 10.698037 | 1.028566
2025-10-03 11:57 | 10.799946 | 1.002179
2025-10-03 11:57 | 11.003425 | 0.949407
2025-10-03 11:57 | 11.106096 | 0.959962
2025-10-03 11:57 | 11.207988 | 0.933575
2025-10-03 11:57 | 11.309565 | 0.896635
2025-10-03 11:57 | 11.412249 | 0.880803
2025-10-03 11:57 | 11.513696 | 0.864971
2025-10-03 11:57 | 11.717544 | 0.833308
2025-10-03 11:57 | 11.820249 | 0.79109
2025-10-03 11:57 | 11.922944 | 0.743595
2025-10-03 11:57 | 12.025642 | 0.664437
2025-10-03 11:57 | 12.128398 | 0.585278
2025-10-03 11:57 | 12.231118 | 0.168377
2025-10-03 11:57 | 12.436465 | 0.189486
2025-10-03 11:57 | 12.539272 | 0.252812
2025-10-03 11:57 | 12.641582 | 0.289753
2025-10-03 11:57 | 12.744612 | 0.342525
2025-10-03 11:57 | 12.846509 | 0.437516
2025-10-03 11:57 | 12.949316 | 0.453347
2025-10-03 11:57 | 13.154272 | 0.500842
2025-10-03 11:57 | 13.257043 | 0.532506
2025-10-03 11:57 | 13.359309 | 0.595833
2025-10-03 11:57 | 13.46238 | 0.690823
2025-10-03 11:57 | 13.565525 | 0.722486
2025-10-03 11:57 | 13.770967 | 0.769981
2025-10-03 11:57 | 13.873274 | 0.854417
2025-10-03 11:57 | 13.976023 | 0.912467
2025-10-03 11:57 | 14.07875 | 0.986348
2025-10-03 11:57 | 14.181421 | 1.023288
2025-10-03 11:57 | 14.28418 | 1.107724
2025-10-03 11:57 | 14.387268 | 1.160496
2025-10-03 11:57 | 15.003064 | 1.609061
2025-10-03 11:57 | 15.105811 | 1.719883
2025-10-03 11:57 | 15.206904 | 1.872923
2025-10-03 11:57 | 15.416003 | 1.983745
2025-10-03 11:57 | 15.517883 | 2.168448
2025-10-03 11:57 | 15.621831 | 2.332042
2025-10-03 11:57 | 15.723723 | 2.495636
2025-10-03 11:57 | 15.929141 | 2.743666
2025-10-03 11:57 | 16.033101 | 2.986419
2025-10-03 11:57 | 16.135366 | 3.281944
2025-10-03 11:57 | 16.238035 | 3.61441
2025-10-03 11:57 | 16.340806 | 4.126302
2025-10-03 11:57 | 16.443928 | 4.669857
2025-10-03 11:57 | 16.648123 | 5.471996
2025-10-03 11:57 | 16.750825 | 6.495779